## gold Sample SG34 metaconglomera
Appendix B: Chemical composition of gold particles (in wt%) from metaconglomerate obtained by electronic microprobe (sample SG34)
Particle | Zn | Pb | Bi | Te | Cd | Co | Cu | Sb | Hg | Ni | Ag | Pd | Au | Pt | Total
DL (ppm) | 114 | 124 | 210 | 78 | 83 | 70 | 104 | 66 | 1000 | 81 | 53 | 86 | 188 | 131 |  | M | margin of the particle
M1.14M | < | < | < | < | < | < | < | 0.01 | 0.11 | 0.01 | 1.16 | < | 98.61 | < | 99.99 | C | core of the particle
M1.5C | < | < | < | 0.01 | 0.01 | < | < | 0.04 | 0.42 | 0.02 | 0.77 | 0.02 | 98.68 | < | 99.97 | < | below detection limit
M1.8C | < | < | < | < | 0.02 | < | < | < | 0.19 | < | 1.65 | 0.06 | 98.13 | < | 100.05 | DL | detection limit
M1.11C | < | < | < | 0.01 | 0.03 | 0.03 | < | < | 0.49 | < | 1.41 | 0.02 | 96.99 | < | 98.98
M1.10C | < | < | < | 0.02 | < | < | < | < | 0.16 | < | 1.11 | 0.03 | 98.67 | < | 99.99
M1.10M | < | < | < | 0.04 | < | < | < | 0.14 | < | 0.01 | 1.79 | 0.01 | 97.74 | 0.03 | 99.76
M1.6C | < | < | < | < | 0.02 | 0.01 | < | < | < | < | 1.85 | 0.02 | 97 | 0.02 | 98.92
M1.6M | < | < | < | < | 0.02 | 0.01 | 0.02 | 0.05 | 0.15 | 0.02 | 1.97 | 0 | 96.87 | < | 99.11
M1.13C | < | < | < | < | < | < | < | 0.06 | 0.12 | < | 1.27 | 0.05 | 96.54 | < | 98.04
M1.13M | < | < | < | < | 0.03 | < | < | 0.08 | 0.37 | < | 1.6 | 0.03 | 96.63 | 0.01 | 98.75
M1.1C | < | < | 0.11 | < | < | < | 0.1 | 0.04 | 0.11 | 0.02 | 1.29 | 0.01 | 98.15 | < | 99.83
M1.1M | < | < | < | 0.04 | 0.04 | 0.02 | < | 0.26 | < | < | 2.49 | 0.04 | 95.79 | < | 98.68
M1.2C | < | < | < | 0.02 | * | 0.03 | 0.02 | < | 0.23 | < | 1.03 | 0.04 | 96.73 | 0.05 | 98.15
M1.2M | < | < | < | * | 0.03 | 0.01 | < | 0.29 | 0.42 | < | 1.38 | 0.01 | 98.07 | < | 100.21
M1.3C | < | < | < | 0.03 | 0.04 | 0.02 | < | 0.22 | 0.21 | < | 0.56 | < | 98.75 | < | 99.83
M2.HC | < | < | 0.02 | 0.01 | < | < | < | 0.2 | < | < | 1.04 | < | 99.61 | < | 100.88
M2.HM | < | < | < | 0.04 | < | < | < | 0.27 | 0.44 | < | 1.17 | 0.06 | 99.46 | < | 101.44
M2.CC | < | < | < | 0.02 | 0.04 | < | < | < | 0.27 | < | 3.14 | 0.03 | 98.38 | < | 101.88
M2.C.M | < | < | < | 0.07 | 0.04 | < | < | 0.32 | 0.36 | < | 2.93 | < | 97.54 | < | 101.26
M2.AM | < | < | < | 0.04 | 0.03 | 0.03 | < | < | 0.39 | < | 0.86 | < | 99.92 | 0.02 | 101.29
M2.4C | < | < | < | 0.02 | < | < | < | 0.11 | 0.33 | < | 0.4 | < | 96.91 | < | 97.77
M2.10C | < | < | < | < | 0.06 | 0.01 | < | < | 0.19 | < | 1.77 | 0.05 | 99.37 | < | 101.45
M2.10M | < | < | < | < | 0.02 | 0.01 | < | < | 0.09 | 0.02 | 2.14 | 0.01 | 99.14 | < | 101.43
M2.MC | < | < | < | 0.03 | 0.02 | < | < | < | 0.14 | 0.03 | 2.75 | < | 99.06 | < | 102.03
M3.1C | < | < | < | < | < | 0.02 | < | < | 0.40 | < | 1.05 | 0.02 | 97.26 | < | 98.75
M3.1M | < | < | < | < | < | < | < | 0.05 | 0.48 | < | 1.83 | 0.01 | 97.26 | < | 99.63
M3.6C | < | < | < | < | 0.04 | 0.01 | < | < | 0.27 | < | 2.47 | 0.04 | 94.86 | 0.02 | 97.71
M3.8C | < | < | < | < | 0.07 | 0.03 | < | 0.2 | 0.11 | < | 1.25 | 0.03 | 97.72 | < | 99.41
M3.8M | < | < | < | < | < | < | < | < | 0.17 | 0.01 | 1.51 | 0.04 | 96.46 | < | 98.19
M3.12C | < | < | < | 0.03 | < | 0.02 | < | 0.04 | 0.23 | < | 1.15 | 0.02 | 98.19 | < | 99.68
M3.13C | < | < | < | 0.04 | 0.01 | < | < | < | < | < | 1.23 | 0.04 | 97.23 | < | 98.55
M3.13M | < | < | < | < | < | < | < | 0.04 | 0.55 | < | 1.77 | 0.02 | 97.82 | < | 100.2
M3.7M | < | < | < | 0.04 | < | < | < | < | 0.16 | 0.01 | 1.38 | 0.06 | 96.45 | 0.02 | 98.12
M3.5C | < | < | < | 0.01 | < | 0.01 | < | 0.27 | 0.38 | < | 1.24 | 0.01 | 99.52 | < | 101.44
M3.5M | < | < | < | 0.02 | < | < | < | < | 0.35 | < | 1.79 | < | 96.14 | < | 98.3
M3.2C | < | < | 0.05 | 0.03 | < | 0.02 | < | < | < | < | 0.71 | < | 98.79 | < | 99.6
M3.2M | < | < | < | 0.04 | < | < | < | 0.27 | 0.24 | 0.02 | 1.04 | 0.02 | 96.23 | < | 97.86
M3.3M | < | < | 0.02 | < | < | 0.02 | < | 0.14 | 0.06 | < | 0.71 | 0.05 | 97.73 | < | 98.73
M3.4C | < | < | < | < | 0.02 | < | < | 0.03 | 0.17 | 0.05 | 1.15 | 0.03 | 99.48 | < | 100.93
M3.9M | < | < | < | 0.01 | < | < | < | < | 0.32 | < | 0.64 | < | 99.03 | < | 100
M3.11C | < | < | < | 0.01 | < | < | < | 0.22 | < | < | 0.7 | 0.02 | 98.95 | < | 99.99
M3.11M | < | < | < | 0.01 | 0.04 | 0.03 | < | < | 0.06 | < | 2.08 | 0.02 | 97.59 | < | 99.83
M4.JC | < | < | < | 0.01 | < | < | < | 0.06 | 0.17 | < | 3.52 | 0.01 | 96.22 | 0.06 | 100.05
M4.NC | < | < | < | < | 0.02 | 0.01 | < | 0.3 | 0.2 | 0.03 | 0.74 | 0.03 | 98.75 | 0.01 | 100.06
M4.NM | < | < | < | 0.01 | 0.02 | < | < | < | 0.16 | < | 0.79 | < | 99.42 | < | 100.4
M4.MM | 0.02 | < | < | < | 0.06 | 0.01 | < | < | 0.41 | < | 2.76 | < | 96.16 | 0.01 | 99.41
M4.MC | < | < | < | 0.03 | < | 0.04 | < | 0.28 | 0.06 | 0.02 | 2.69 | 0.04 | 97.89 | < | 101.05
M4.LC | < | < | < | < | < | 0.01 | < | < | 0.31 | < | 2.85 | 0.04 | 95.55 | < | 98.78
M4.LM | < | < | < | < | < | < | < | 0.13 | 0.29 | < | 3.14 | 0.03 | 96.62 | < | 100.21
M4.RM | < | < | 0.02 | 0.04 | 0.03 | 0.01 | < | < | < | < | 2.36 | 0.03 | 96.96 | 0.01 | 99.46
M4.RC | < | < | < | < | < | < | 0.07 | < | 0.14 | < | 4 | 0.03 | 95.92 | < | 100.16
M4.SC | < | < | < | 0.03 | < | < | < | < | 0.13 | < | 1.39 | 0.04 | 98.97 | < | 100.56
M4.SM | 0.28 | < | < | < | 0.04 | 0.02 | 0.02 | 0.05 | 0.35 | < | 3.47 | 0.05 | 95.75 | < | 100.03
M5.10M | 0.02 | < | < | < | < | < | < | 0.17 | 0.25 | < | 0.08 | 0.06 | 98.52 | < | 99.1
M5.Y2C | < | < | < | < | 0.05 | 0.01 | < | 0.01 | 0.53 | < | 4.07 | 0.01 | 95.61 | < | 100.29
M5.Y2M | < | < | < | 0.01 | 0.01 | 0.04 | < | 0.04 | 0.05 | < | 0.75 | < | 97.18 | 0.01 | 98.09
M5.WM | < | < | < | 0.02 | 0.04 | < | < | 0.28 | 0.20 | < | 1.18 | 0.04 | 98.54 | < | 100.3
M5.13C | < | < | < | 0.02 | < | < | < | < | 0.06 | < | < | 0.05 | 98.33 | < | 98.46
M6.15C | < | < | < | 0.01 | 0.03 | 0.01 | < | < | 0.73 | < | 3.96 | < | 95.82 | < | 100.56
M6.15M | < | < | < | < | 0.02 | 0.01 | < | < | 0.14 | 0.02 | 3.83 | < | 95.46 | 0.02 | 99.5
M9.1M | < | < | < | 0.01 | < | 0.02 | < | < | 0.03 | < | 0.49 | 0.02 | 98.5 | < | 99.07
M9.2C | < | < | < | 0.02 | < | < | < | < | 0.39 | < | 1.15 | 0.01 | 98.79 | < | 100.36
M9.2M | < | < | < | 0.04 | < | < | < | 0.12 | < | < | 1.21 | 0.03 | 99.42 | < | 100.82
M9.3C | < | < | < | < | < | < | < | 0.04 | < | < | 1.12 | 0.01 | 99.59 | < | 100.76
M9.4M | < | < | < | 0.07 | < | < | < | < | 0.37 | 0.01 | 0.39 | 0.01 | 99.59 | < | 100.44
M9.5M | < | < | < | 0.06 | < | 0.02 | < | 0.03 | 0.21 | < | 1.28 | 0.01 | 99 | < | 100.61
M9.6C | < | < | < | 0.02 | 0.02 | 0.01 | < | 0.12 | 0.2 | < | 3.01 | 0.05 | 97.83 | < | 101.26
M9.6M | < | < | < | < | 0.01 | 0.02 | < | < | 0.16 | < | 2.91 | 0.06 | 97.74 | < | 100.9
M9.7M | < | < | < | 0.03 | < | 0.01 | < | 0.1 | 0.25 | < | 1.02 | 0.03 | 98.26 | < | 99.7
M9.8C | < | < | < | 0.01 | < | < | < | < | 0.34 | 0.03 | 0.88 | 0.02 | 98.87 | 0.04 | 100.19
M9.9C | < | < | < | < | 0.08 | 0.02 | < | 0.05 | 0.14 | < | 3.53 | 0.02 | 97 | < | 100.84
M9.9M | < | < | 0.05 | < | < | 0.01 | < | 0.04 | < | < | 3.2 | 0.05 | 96.15 | 0.05 | 99.55
M9.10M | < | < | < | < | 0.08 | < | < | 0.32 | 0.35 | < | 1.92 | 0.02 | 99.3 | < | 101.49
M9.11C | < | < | 0.02 | 0.02 | < | < | < | < | 0.18 | < | 1.23 | < | 98.11 | < | 100.56
M9.12M | < | < | < | 0.02 | 0.04 | 0.05 | < | 0.19 | 0.31 | < | 1.01 | 0.04 | 99.07 | < | 100.73
M10.1C | < | 0.02 | < | 0.01 | < | < | < | < | 0.31 | < | 2.12 | 0.02 | 95.19 | < | 97.67
M10.1M | < | < | < | 0.03 | 0.02 | 0.02 | < | 0.03 | < | < | 2.31 | 0.02 | 96.98 | 0.04 | 99.45
M10.2C | < | < | < | < | 0.06 | < | < | < | 0.40 | < | 0.82 | 0.02 | 97.56 | 0.01 | 98.87
M10.3M | < | < | < | 0.02 | 0.01 | < | < | < | < | < | 2.15 | 0.05 | 98.22 | 0.01 | 100.46
M10.5C | < | < | < | 0.08 | 0.09 | 0.02 | < | 0.04 | 0.41 | < | 2.91 | 0.03 | 95.62 | < | 99.2
M10.5M | < | < | 0.03 | 0.05 | 0.01 | 0.01 | < | 0.2 | 0.11 | < | 2.85 | 0.05 | 96.12 | < | 99.43
M10.6C | < | < | < | 0.1 | 0.02 | 0.01 | < | < | 0.36 | < | 3.21 | 0.01 | 94.22 | < | 97.93
M10.6M | < | < | < | < | 0.06 | 0.02 | < | < | 0.56 | < | 3.13 | 0.03 | 96.5 | < | 100.3
M10.7C | < | < | < | < | 0.01 | 0.02 | < | < | 0.58 | < | 0.45 | < | 97.92 | < | 98.98
M10.7M | < | < | < | < | < | < | < | 0.17 | 0.22 | < | 1.52 | 0.06 | 97.93 | 0.01 | 99.91
M10.8C | < | < | < | < | < | < | < | 0.28 | 0.48 | 0.04 | 0.28 | < | 98.7 | 0.05 | 99.83
M10.9C | < | < | < | < | 0.01 | 0.04 | < | 0.02 | 0.33 | < | 0.73 | 0.01 | 98.75 | < | 99.89
M12.1C | < | < | < | 0.01 | < | 0.02 | < | < | 0.55 | 0.01 | 0.51 | 0.03 | 99.19 | < | 100.32
M12.1M | < | < | < | 0.03 | 0.05 | < | < | < | 0.48 | < | 0.58 | 0.04 | 97.86 | < | 99.04
M13.1M | < | < | < | 0.02 | < | 0.01 | < | < | 0.12 | < | 1.31 | 0.06 | 99.79 | < | 101.31

## gold Sample SG32 metasandstone
Appendix B: Chemical composition of gold particles (in wt%) from metasandstone obtained by electronic microprobe (sample SG32)
Particle | Zn | Pb | Bi | Te | Cd | Co | Cu | Sb | Hg | Ni | Ag | Pd | Au | Pt | Total
DL (ppm) | 114 | 124 | 210 | 78 | 83 | 70 | 104 | 66 | 1000 | 81 | 53 | 86 | 188 | 131 |  | M | margin of the particle
M7.3M | < | < | < | 0.02 | < | < | < | < | 0.35 | < | < | 0.01 | 98.36 | 0.08 | 98.82 | C | core of the particle
M7.7C | < | < | < | 0.03 | 0.01 | < | < | < | 0.26 | < | < | 0.04 | 99.48 | < | 99.82 | < | below detection limit
M7.7M | < | < | < | 0.05 | < | < | < | 0.07 | 0.14 | < | 0.04 | 0.04 | 100.62 | 0.04 | 101 | DL | detection limit
M7.1M | < | < | < | < | < | 0.01 | < | < | 0.09 | < | < | 0.04 | 100.07 | < | 100.21
M7.6M | < | 0.04 | < | 0.02 | < | < | < | < | 0.09 | < | < | 0.05 | 99.46 | < | 99.66
M7.5M | < | < | < | < | < | < | < | < | < | < | < | 0.09 | 99.46 | < | 99.55
M7.4M | < | < | < | 0.01 | < | < | < | < | 0.52 | < | < | 0.1 | 100.76 | < | 101.39
M7.4C | < | < | < | 0.01 | < | < | < | 0.27 | 0.21 | < | < | 1.52 | 95.94 | 0.54 | 98.49
M8.2M | < | < | 0.01 | < | 0.05 | < | < | 0.04 | 0.19 | 0.01 | 0.01 | < | 98.42 | 0.01 | 98.74
M8.2C | < | < | < | < | < | 0.02 | < | < | 0.14 | < | 0.07 | 0.06 | 100.02 | < | 100.31
M8.9M | < | < | < | 0.01 | < | < | 0.04 | < | 0.46 | < | 0.03 | 0.02 | 98.9 | < | 99.46
M8.8C | < | < | < | 0.02 | 0.09 | 0.01 | < | < | < | < | 0.02 | 0.1 | 99.29 | 0.02 | 99.55